## reactor
reactorParameters | value | unit
inertZone1Length | 0.02 | m
inertZone2Length | 0.02 | m
catalystBedLength | 0.00075 | m
crossSectionalArea | 1.14009e-05 | m^2
catalystWeight | 1 | g
bedPorosity | 0.4 | none
molPerM0Inert | 1.63e-09 | mol
pumpProbeSpacing | 0 | s

## AMU2a
max | baselineShift | M0 | M1 | M2 | M0norm | M1norm | M2norm | M1M0 | M2M0 | mode | knudsenRatio | diffusion | temperature
6.472332 | -0.01318633 | 1.050041 | 0.1585793 | 0.08251229 | 1 | 0.1510221 | 0.07858009 | 0.1510221 | 0.07858009 | 0.076 | 1.987133 | 0.002199099 | 800.0967
1.004089 | -0.00186603 | 0.109826 | 0.01423071 | 0.007841912 | 1 | 0.1295751 | 0.07140305 | 0.1295751 | 0.07140305 | 0.031 | 4.179842 | 0.002563089 | 799.9456
0.9141353 | -0.002128008 | 0.09779851 | 0.01146674 | 0.004021822 | 1 | 0.1172486 | 0.04112355 | 0.1172486 | 0.04112355 | 0.031 | 3.782213 | 0.00283255 | 799.7514
0.8319885 | -0.002436503 | 0.08913221 | 0.01062791 | 0.003814504 | 1 | 0.1192376 | 0.04279602 | 0.1192376 | 0.04279602 | 0.031 | 3.846373 | 0.002785301 | 800.2903
0.8052371 | -0.002846752 | 0.08431154 | 0.01086974 | 0.005254862 | 1 | 0.1289235 | 0.06232672 | 0.1289235 | 0.06232672 | 0.031 | 4.158823 | 0.002576043 | 799.9213
0.76429 | -0.002965628 | 0.0799025 | 0.01153617 | 0.008396956 | 1 | 0.144378 | 0.10509 | 0.144378 | 0.10509 | 0.031 | 4.657356 | 0.002300298 | 800.2037
0.7350043 | -0.003105177 | 0.07749799 | 0.01232943 | 0.01150171 | 1 | 0.1590935 | 0.148413 | 0.1590935 | 0.148413 | 0.031 | 5.132049 | 0.00208753 | 799.8264
0.7219529 | -0.002987917 | 0.07505111 | 0.0108292 | 0.008851017 | 1 | 0.1442911 | 0.1179332 | 0.1442911 | 0.1179332 | 0.031 | 4.65455 | 0.002301685 | 800.0666
0.7127352 | -0.00282414 | 0.07385536 | 0.00975547 | 0.006632435 | 1 | 0.1320889 | 0.08980303 | 0.1320889 | 0.08980303 | 0.028 | 4.717459 | 0.002514311 | 799.8403
0.7047108 | -0.002883578 | 0.07176554 | 0.008328112 | 0.003059395 | 1 | 0.1160461 | 0.04263042 | 0.1160461 | 0.04263042 | 0.033 | 3.516549 | 0.002861901 | 800.1993
0.6907959 | -0.002872918 | 0.07094573 | 0.008691332 | 0.003661838 | 1 | 0.1225068 | 0.05161463 | 0.1225068 | 0.05161463 | 0.033 | 3.712326 | 0.002710973 | 800.0947
0.6754167 | -0.003014728 | 0.06980908 | 0.009387314 | 0.005362425 | 1 | 0.1344712 | 0.07681557 | 0.1344712 | 0.07681557 | 0.038 | 3.538717 | 0.002469766 | 800.1379
0.6929334 | -0.00307029 | 0.06964745 | 0.01013266 | 0.008070035 | 1 | 0.1454851 | 0.1158698 | 0.1454851 | 0.1158698 | 0.033 | 4.408639 | 0.002282794 | 800.1423
0.6621805 | -0.003036048 | 0.06818251 | 0.01013069 | 0.009173611 | 1 | 0.148582 | 0.1345449 | 0.148582 | 0.1345449 | 0.033 | 4.502484 | 0.002235214 | 799.601
0.6781434 | -0.002831247 | 0.06810269 | 0.008697193 | 0.005702105 | 1 | 0.127707 | 0.08372804 | 0.127707 | 0.08372804 | 0.03 | 4.256901 | 0.002600581 | 799.8773
0.6820127 | -0.002820264 | 0.06744812 | 0.006971643 | 0.0009106059 | 1 | 0.103363 | 0.01350084 | 0.103363 | 0.01350084 | 0.03 | 3.445435 | 0.003213068 | 799.7917
0.6853557 | -0.002929771 | 0.06759389 | 0.007270532 | 0.001096806 | 1 | 0.107562 | 0.01622641 | 0.107562 | 0.01622641 | 0.03 | 3.585399 | 0.003087639 | 799.6411
0.6700331 | -0.003128112 | 0.06755425 | 0.008044523 | 0.002426533 | 1 | 0.1190824 | 0.03591977 | 0.1190824 | 0.03591977 | 0.03 | 3.969414 | 0.00278893 | 799.9522
0.6691318 | -0.003196918 | 0.06816796 | 0.009351735 | 0.006101422 | 1 | 0.1371867 | 0.08950572 | 0.1371867 | 0.08950572 | 0.035 | 3.919619 | 0.00242088 | 800.2955
0.6838472 | -0.003361341 | 0.069068 | 0.01119953 | 0.01138517 | 1 | 0.1621523 | 0.1648401 | 0.1621523 | 0.1648401 | 0.03 | 5.405076 | 0.002048152 | 799.7722

## AMU17a
max | baselineShift | M0 | M1 | M2 | M0norm | M1norm | M2norm | M1M0 | M2M0 | mode | knudsenRatio | diffusion | temperature
3.888598 | 0.001175952 | 0.3880495 | 0.04752374 | 0.02693924 | 1 | 0.1224682 | 0.06942216 | 0.1224682 | 0.06942216 | 0.029 | 4.223043 | 0.002711826 | 799.8707
2.699605 | 0.001196303 | 0.2480372 | 0.03002532 | 0.0173695 | 1 | 0.1210517 | 0.07002783 | 0.1210517 | 0.07002783 | 0.029 | 4.174196 | 0.002743559 | 800.0964
1.906919 | 0.001018636 | 0.1798428 | 0.0199652 | 0.008334904 | 1 | 0.1110147 | 0.04634549 | 0.1110147 | 0.04634549 | 0.029 | 3.828093 | 0.002991609 | 799.9
1.546158 | 0.0009168816 | 0.1411196 | 0.01513173 | 0.004598494 | 1 | 0.1072263 | 0.0325858 | 0.1072263 | 0.0325858 | 0.025 | 4.289053 | 0.003097304 | 800.0414
1.375498 | 0.0005218147 | 0.1231845 | 0.01441674 | 0.006419406 | 1 | 0.1170337 | 0.05211211 | 0.1170337 | 0.05211211 | 0.034 | 3.442166 | 0.002837752 | 799.898
1.156018 | 0.0004452564 | 0.108523 | 0.01393993 | 0.009026609 | 1 | 0.1284514 | 0.08317695 | 0.1284514 | 0.08317695 | 0.029 | 4.429359 | 0.002585511 | 799.7891
1.117985 | 0.0003218586 | 0.1004141 | 0.01449333 | 0.01301126 | 1 | 0.1443356 | 0.1295761 | 0.1443356 | 0.1295761 | 0.029 | 4.977091 | 0.002300974 | 799.7381
1.003369 | 0.0004707758 | 0.09428824 | 0.01237875 | 0.009758733 | 1 | 0.1312863 | 0.1034989 | 0.1312863 | 0.1034989 | 0.029 | 4.527114 | 0.002529681 | 799.9708
0.97051 | 0.000671055 | 0.08837833 | 0.009319718 | 0.003724367 | 1 | 0.1054525 | 0.04214117 | 0.1054525 | 0.04214117 | 0.031 | 3.401695 | 0.003149403 | 799.9269
0.993222 | 0.0005938506 | 0.08631818 | 0.008102701 | 0.0006046412 | 1 | 0.09387016 | 0.007004796 | 0.09387016 | 0.007004796 | 0.029 | 3.236902 | 0.003537999 | 799.7236
0.9344627 | 0.0005027559 | 0.08278007 | 0.007508015 | -0.001388067 | 1 | 0.09069834 | -0.01676813 | 0.09069834 | -0.01676813 | 0.026 | 3.488398 | 0.003661726 | 800.1345
0.8787893 | 0.0002359323 | 0.08089019 | 0.009751468 | 0.00444908 | 1 | 0.1205519 | 0.05500148 | 0.1205519 | 0.05500148 | 0.031 | 3.888772 | 0.002754933 | 800.1187
0.9045591 | 1.110278e-05 | 0.08217827 | 0.01260255 | 0.01198462 | 1 | 0.1533562 | 0.1458369 | 0.1533562 | 0.1458369 | 0.031 | 4.946976 | 0.002165627 | 800.3471
0.8746752 | 0.0001464528 | 0.07836208 | 0.01178661 | 0.01199967 | 1 | 0.1504122 | 0.153131 | 0.1504122 | 0.153131 | 0.031 | 4.852006 | 0.002208016 | 800.0789
0.9090418 | 0.000378712 | 0.08046423 | 0.01074865 | 0.009777215 | 1 | 0.133583 | 0.1215101 | 0.133583 | 0.1215101 | 0.031 | 4.309128 | 0.002486189 | 799.5298
0.7782798 | 0.0005056632 | 0.07614712 | 0.007864491 | 0.002126451 | 1 | 0.1032802 | 0.02792557 | 0.1032802 | 0.02792557 | 0.033 | 3.129703 | 0.003215645 | 800.1837
0.8325874 | 0.0005214917 | 0.07492654 | 0.007697021 | 0.00177526 | 1 | 0.1027276 | 0.02369334 | 0.1027276 | 0.02369334 | 0.028 | 3.668841 | 0.003232944 | 800.2095
0.9033396 | 0.0002604827 | 0.08025993 | 0.009364519 | 0.004283927 | 1 | 0.1166774 | 0.05337566 | 0.1166774 | 0.05337566 | 0.026 | 4.487592 | 0.002846417 | 799.8672
0.778869 | 0.0002398087 | 0.07697439 | 0.01048527 | 0.007362077 | 1 | 0.1362177 | 0.0956432 | 0.1362177 | 0.0956432 | 0.028 | 4.864917 | 0.002438101 | 800.2596
0.807414 | 0.0001500061 | 0.07709439 | 0.0117936 | 0.0119999 | 1 | 0.1529761 | 0.155652 | 0.1529761 | 0.155652 | 0.028 | 5.463433 | 0.002171009 | 800.0599

## AMU16a
max | baselineShift | M0 | M1 | M2 | M0norm | M1norm | M2norm | M1M0 | M2M0 | mode | knudsenRatio | diffusion | temperature
2.916583 | 0.001512228 | 0.3069634 | 0.03824617 | 0.02177045 | 1 | 0.1245952 | 0.07092199 | 0.1245952 | 0.07092199 | 0.032 | 3.893601 | 0.002665531 | 799.9164
2.111137 | 0.001160447 | 0.2084056 | 0.02435295 | 0.01214162 | 1 | 0.1168536 | 0.05825959 | 0.1168536 | 0.05825959 | 0.03 | 3.895121 | 0.002842124 | 800.174
1.631123 | 0.00099344 | 0.157024 | 0.01697408 | 0.005493715 | 1 | 0.1080987 | 0.03498648 | 0.1080987 | 0.03498648 | 0.03 | 3.60329 | 0.003072308 | 800.3184
1.348338 | 0.0008435536 | 0.1262082 | 0.0123209 | 0.0003116779 | 1 | 0.0976236 | 0.002469553 | 0.0976236 | 0.002469553 | 0.03 | 3.25412 | 0.00340197 | 799.9231
1.133659 | 0.0004920959 | 0.1081504 | 0.01205926 | 0.003379344 | 1 | 0.1115046 | 0.03124672 | 0.1115046 | 0.03124672 | 0.03 | 3.716819 | 0.002978465 | 800.3849
1.012004 | 0.000242716 | 0.09800567 | 0.01320439 | 0.008721815 | 1 | 0.1347309 | 0.08899296 | 0.1347309 | 0.08899296 | 0.027 | 4.990033 | 0.002465006 | 800.0185
0.9693281 | 0.0002362554 | 0.09240693 | 0.01307413 | 0.0111502 | 1 | 0.1414843 | 0.1206641 | 0.1414843 | 0.1206641 | 0.032 | 4.421385 | 0.002347345 | 800.378
0.9216913 | 0.0003399483 | 0.0872493 | 0.01238115 | 0.01147273 | 1 | 0.1419055 | 0.1314937 | 0.1419055 | 0.1314937 | 0.029 | 4.893292 | 0.002340379 | 800.0425
0.882383 | 0.0005224608 | 0.08211632 | 0.00904645 | 0.004190107 | 1 | 0.1101663 | 0.05102648 | 0.1101663 | 0.05102648 | 0.032 | 3.442696 | 0.003014647 | 800.2723
0.8712998 | 0.0006116173 | 0.07895162 | 0.007656327 | 0.0006681769 | 1 | 0.09697493 | 0.008463118 | 0.09697493 | 0.008463118 | 0.032 | 3.030467 | 0.003424725 | 799.8691
0.8456095 | 0.0004336273 | 0.07781074 | 0.008064226 | 0.001075785 | 1 | 0.103639 | 0.01382566 | 0.103639 | 0.01382566 | 0.029 | 3.573758 | 0.003204513 | 800.1387
0.8169557 | 0.0003089373 | 0.0759261 | 0.009270621 | 0.004568477 | 1 | 0.1221006 | 0.06017004 | 0.1221006 | 0.06017004 | 0.029 | 4.210365 | 0.002719991 | 799.9476
0.7951243 | 0.0001522673 | 0.07521911 | 0.01112821 | 0.01014185 | 1 | 0.147944 | 0.1348308 | 0.147944 | 0.1348308 | 0.029 | 5.101517 | 0.002244853 | 799.7975
0.7940434 | 0.0002630669 | 0.07321131 | 0.01018256 | 0.009076196 | 1 | 0.1390846 | 0.1239726 | 0.1390846 | 0.1239726 | 0.029 | 4.79602 | 0.002387846 | 800.3478
0.7699505 | 0.0004278127 | 0.07134816 | 0.008734597 | 0.006518151 | 1 | 0.1224222 | 0.09135696 | 0.1224222 | 0.09135696 | 0.029 | 4.221454 | 0.002712846 | 799.9672
0.7546368 | 0.0005437808 | 0.06989187 | 0.006574852 | 0.0006524878 | 1 | 0.09407178 | 0.009335675 | 0.09407178 | 0.009335675 | 0.031 | 3.034573 | 0.003530416 | 800.2153
0.7630983 | 0.0004895116 | 0.0705645 | 0.006126758 | -0.001672486 | 1 | 0.08682494 | -0.02370152 | 0.08682494 | -0.02370152 | 0.029 | 2.993963 | 0.003825082 | 800.5543
0.7558795 | 0.0002711427 | 0.07073462 | 0.007860267416 | 0.002287627 | 1 | 0.1111233 | 0.03234098 | 0.1111233 | 0.03234098 | 0.031 | 3.584624 | 0.002988684 | 800.0818
0.7622546 | 3.985253e-05 | 0.07220505 | 0.010367 | 0.008170259 | 1 | 0.1435773 | 0.1131536 | 0.1435773 | 0.1131536 | 0.026 | 5.522202 | 0.002313127 | 799.5222
0.7554344 | 6.957138e-05 | 0.07176835 | 0.01100423 | 0.01121101 | 1 | 0.1533298 | 0.1562111 | 0.1533298 | 0.1562111 | 0.031 | 4.946122 | 0.002166001 | 799.9946

## AMU4a
max | baselineShift | M0 | M1 | M2 | M0norm | M1norm | M2norm | M1M0 | M2M0 | mode | knudsenRatio | diffusion | temperature
1.479957 | -0.0001397527 | 0.1138389 | 0.009769789 | 0.006564399 | 1 | 0.08582119 | 0.05766395 | 0.08582119 | 0.05766395 | 0.015 | 5.721413 | 0.003869819 | 800.2551
1.127969 | 3.856041e-05 | 0.08469508 | 0.005262918 | 0.0002230736 | 1 | 0.0621396 | 0.002633844 | 0.0621396 | 0.002633844 | 0.018 | 3.4522 | 0.005344619 | 800.0042
0.9134124 | 0.000211705 | 0.06703176 | 0.002976486 | -0.003047268 | 1 | 0.04440412 | -0.04546006 | 0.04440412 | -0.04546006 | 0.018 | 2.466895 | 0.007479317 | 799.8809
0.754466 | 6.795623e-05 | 0.05507551 | 0.002034263 | -0.004424475 | 1 | 0.03693588 | -0.08033471 | 0.03693588 | -0.08033471 | 0.02 | 1.846794 | 0.008991595 | 799.8455
0.6524005 | -4.639674e-05 | 0.04716392 | 0.002659617 | -0.001684489 | 1 | 0.05639093 | -0.03571562 | 0.05639093 | -0.03571562 | 0.02 | 2.819546 | 0.005889467 | 800.1882
0.6182958 | -0.0002172801 | 0.04268914 | 0.004506666 | 0.003910182 | 1 | 0.1055694 | 0.09159664 | 0.1055694 | 0.09159664 | 0.02 | 5.278468 | 0.003145917 | 800.0705
0.5551594 | -0.0001349072 | 0.03974881 | 0.004124462 | 0.004315432 | 1 | 0.1037631 | 0.1085676 | 0.1037631 | 0.1085676 | 0.025 | 4.150526 | 0.003200679 | 800.1957
0.5326913 | 2.17628e-05 | 0.03687805 | 0.00280291 | 0.002479722 | 1 | 0.07600484 | 0.06724114 | 0.07600484 | 0.06724114 | 0.022 | 3.454765 | 0.004369623 | 799.9775
0.500207 | 0.0001706801 | 0.03398607 | 0.0008903787 | -0.002203574 | 1 | 0.02619834 | -0.06483758 | 0.02619834 | -0.06483758 | 0.025 | 1.047934 | 0.01267685 | 800.098
0.4927304 | 0.0002100899 | 0.03253036 | -0.001086349 | -0.007881476 | 1 | -0.03339493 | -0.2422806 | -0.03339493 | -0.2422806 | 0.025 | -1.335797 | -0.009944997 | 800.2518
0.4760763 | 4.986649e-05 | 0.03193912 | 0.0002834288 | -0.005093206 | 1 | 0.008874032 | -0.1594661 | 0.008874032 | -0.1594661 | 0.022 | 0.4033651 | 0.03742521 | 800.3252
0.4546948 | -0.0002334317 | 0.03217601 | 0.002501005 | -0.0001541045 | 1 | 0.07772887 | -0.004789421 | 0.07772887 | -0.004789421 | 0.027 | 2.878847 | 0.004272705 | 800.0165
0.443411 | -0.0002670269 | 0.0316685 | 0.004163302 | 0.005295816 | 1 | 0.1314651 | 0.1672266 | 0.1314651 | 0.1672266 | 0.022 | 5.975685 | 0.002526241 | 799.7775
0.445951 | -0.0002201874 | 0.03097353 | 0.004497783 | 0.00711434 | 1 | 0.1452138 | 0.229691 | 0.1452138 | 0.229691 | 0.022 | 6.600626 | 0.002287059 | 799.7454
0.4269171 | 5.923439e-05 | 0.02936931 | 0.001769097 | 0.0008427414 | 1 | 0.06023623 | 0.02869463 | 0.06023623 | 0.02869463 | 0.022 | 2.738011 | 0.0055135 | 800.5164
0.4173693 | 0.0002297947 | 0.02823535 | 8.732874e-05 | -0.003776447 | 1 | 0.003092887 | -0.1337489 | 0.003092887 | -0.1337489 | 0.019 | 0.1627835 | 0.1073795 | 799.6724
0.4288036 | 0.0001128575 | 0.02851463 | 0.0002310409 | -0.004544357 | 1 | 0.008102539 | -0.1593693 | 0.008102539 | -0.1593693 | 0.022 | 0.3682972 | 0.04098869 | 799.9073
0.4215176 | -3.832096e-05 | 0.02917271 | 0.001624548 | -0.00128527 | 1 | 0.05568724 | -0.04405727 | 0.05568724 | -0.04405727 | 0.024 | 2.320302 | 0.005963889 | 800.2915
0.4168207 | -0.0001917607 | 0.0298332 | 0.00369051 | 0.004180568 | 1 | 0.1237048 | 0.1401314 | 0.1237048 | 0.1401314 | 0.024 | 5.154367 | 0.002684718 | 799.6533
0.4212983 | -0.0001423369 | 0.02969295 | 0.003658347 | 0.004920787 | 1 | 0.1232059 | 0.1657224 | 0.1232059 | 0.1657224 | 0.019 | 6.484522 | 0.002695589 | 799.7889

## AMU18a
max | baselineShift | M0 | M1 | M2 | M0norm | M1norm | M2norm | M1M0 | M2M0 | mode | knudsenRatio | diffusion | temperature
0.7021698 | -0.01133665 | 0.06807827 | 0.02094372 | 0.03139223 | 1 | 0.3076417 | 0.4611197 | 0.3076417 | 0.4611197 | 0.045 | 6.836483 | 0.001079543 | 799.9987
0.4579494 | -0.01868561 | 0.04418269 | 0.01454959 | 0.02394966 | 1 | 0.3293051 | 0.5420599 | 0.3293051 | 0.5420599 | 0.045 | 7.317892 | 0.001008525 | 799.6972
0.3116858 | -0.02181158 | 0.02993302 | 0.009047174 | 0.01358628 | 1 | 0.3022473 | 0.4538895 | 0.3022473 | 0.4538895 | 0.048 | 6.296819 | 0.00109881 | 799.5257
0.244057 | -0.02370389 | 0.02362688 | 0.007823461 | 0.01257947 | 1 | 0.3311254 | 0.532422 | 0.3311254 | 0.532422 | 0.043 | 7.70059 | 0.001002981 | 799.8343
0.1772022 | -0.02507677 | 0.01868984 | 0.007257432 | 0.01295486 | 1 | 0.3883089 | 0.6931498 | 0.3883089 | 0.6931498 | 0.05 | 7.766178 | 0.0008552791 | 799.5267
0.1543119 | -0.02546796 | 0.0165641 | 0.006012848 | 0.01015693 | 1 | 0.3630049 | 0.6131893 | 0.3630049 | 0.6131893 | 0.05 | 7.260098 | 0.0009148981 | 799.823
0.1485141 | -0.02613729 | 0.0142866 | 0.00456747 | 0.006900798 | 1 | 0.3197031 | 0.4830259 | 0.3197031 | 0.4830259 | 0.05 | 6.394061 | 0.001038816 | 799.9777
0.1470892 | -0.02665252 | 0.01522304 | 0.00570175 | 0.009360578 | 1 | 0.3745473 | 0.6148953 | 0.3745473 | 0.6148953 | 0.05 | 7.490947 | 0.0008867037 | 799.8895
0.1395704 | -0.02624744 | 0.01336012 | 0.004617301 | 0.007958038 | 1 | 0.3456031 | 0.595656 | 0.3456031 | 0.595656 | 0.05 | 6.912062 | 0.000960965 | 799.6342
0.1214742 | -0.02625907 | 0.01171694 | 0.002970112 | 0.003299314 | 1 | 0.2534887 | 0.2815849 | 0.2534887 | 0.2815849 | 0.044 | 5.761106 | 0.001310167 | 799.7549
0.1275016 | -0.02646613 | 0.01179561 | 0.002766513 | 0.003255669 | 1 | 0.2345374 | 0.2760067 | 0.2345374 | 0.2760067 | 0.047 | 4.990158 | 0.001416032 | 800.4037
0.1227169 | -0.02653171 | 0.01142505 | 0.003074723 | 0.004118363 | 1 | 0.2691213 | 0.3604679 | 0.2691213 | 0.3604679 | 0.047 | 5.725985 | 0.001234063 | 800.4055
0.1181266 | -0.02679175 | 0.01252008 | 0.005225165 | 0.009963372 | 1 | 0.4173428 | 0.7957915 | 0.4173428 | 0.7957915 | 0.047 | 8.879634 | 0.0007957786 | 800.4536
0.1104117 | -0.02683729 | 0.01148221 | 0.003635357 | 0.004919477 | 1 | 0.3166078 | 0.4284435 | 0.3166078 | 0.4284435 | 0.047 | 6.736337 | 0.001048971 | 799.7051
0.1154303 | -0.02635888 | 0.01184676 | 0.003707971 | 0.005696875 | 1 | 0.3129946 | 0.4808806 | 0.3129946 | 0.4808806 | 0.042 | 7.452253 | 0.00106108 | 799.9615
0.1131736 | -0.02636567 | 0.01018177 | 0.001471965 | -0.0003382803 | 1 | 0.1445686 | -0.03322411 | 0.1445686 | -0.03322411 | 0.054 | 2.677196 | 0.002297266 | 799.8913
0.1216312 | -0.02706277 | 0.0115008 | 0.003338003 | 0.004531709 | 1 | 0.2902408 | 0.3940341 | 0.2902408 | 0.3940341 | 0.042 | 6.910495 | 0.001144265 | 799.8547
0.1028065 | -0.02731603 | 0.01075275 | 0.003991287 | 0.007046783 | 1 | 0.3711874 | 0.6553469 | 0.3711874 | 0.6553469 | 0.049 | 7.575254 | 0.0008947299 | 800.3143
0.1056247 | -0.02754732 | 0.01079185 | 0.003833329 | 0.006659761 | 1 | 0.3552058 | 0.61711 | 0.3552058 | 0.61711 | 0.044 | 8.072859 | 0.0009349861 | 800.2117
0.1150229 | -0.02756831 | 0.0107025 | 0.003127377 | 0.004343911 | 1 | 0.2922099 | 0.4058781 | 0.2922099 | 0.4058781 | 0.046 | 6.352389 | 0.001136555 | 799.9405

## AMU29a
max | baselineShift | M0 | M1 | M2 | M0norm | M1norm | M2norm | M1M0 | M2M0 | mode | knudsenRatio | diffusion | temperature
0.1037588 | -0.02956174 | 0.01037306 | 0.0004664674 | -0.002358674 | 1 | 0.04496912 | -0.2273846 | 0.04496912 | -0.2273846 | 0.053 | 0.8484739 | 0.007385346 | 799.8814
0.07877821 | -0.03012607 | 0.006538172 | -0.0009531972 | -0.00396274 | 1 | -0.1457896 | -0.606093 | -0.1457896 | -0.606093 | 0.056 | -2.603385 | -0.002278027 | 800.0069
0.06024463 | -0.03067038 | 0.006364558 | 0.001998021 | 0.003584905 | 1 | 0.3139293 | 0.5632606 | 0.3139293 | 0.5632606 | 0.056 | 5.605881 | 0.001057921 | 799.9314
0.05272673 | -0.03091297 | 0.005019486 | 0.000748516 | 0.0002684951 | 1 | 0.1491221 | 0.05349056 | 0.1491221 | 0.05349056 | 0.053 | 2.813624 | 0.002227119 | 800.4643
0.04675486 | -0.03108483 | 0.003823833 | -0.0002710517 | -0.002213035 | 1 | -0.0708848 | -0.5787477 | -0.0708848 | -0.5787477 | 0.053 | -1.337449 | -0.004685243 | 800.1519
0.04415187 | -0.03106868 | 0.003596596 | 0.000187177 | -0.0002460451 | 1 | 0.05204283 | -0.06841055 | 0.05204283 | -0.06841055 | 0.048 | 1.084226 | 0.006381523 | 800.0356
0.03900017 | -0.031414 | 0.003524055 | -0.0001619562 | -0.001673213 | 1 | -0.04595734 | -0.4747975 | -0.04595734 | -0.4747975 | 0.048 | -0.9574445 | -0.007226539 | 799.9522
0.04027873 | -0.03139914 | 0.003680633 | 0.0006258516 | 0.000753667 | 1 | 0.1700391 | 0.2047656 | 0.1700391 | 0.2047656 | 0.048 | 3.542482 | 0.001953153 | 799.8801
0.03768318 | -0.03106706 | 0.003251909 | 0.0003537604 | 0.0002952169 | 1 | 0.1087855 | 0.09078266 | 0.1087855 | 0.09078266 | 0.048 | 2.266364 | 0.003052912 | 800.0402
0.03706845 | -0.03077569 | 0.003205024 | 0.0002122547 | -0.000303005 | 1 | 0.0662256 | -0.09454063 | 0.0662256 | -0.09454063 | 0.058 | 1.141821 | 0.005014866 | 799.9131
0.03655968 | -0.03091362 | 0.003100053 | 0.0001502755 | -0.0003754592 | 1 | 0.04847515 | -0.1211138 | 0.04847515 | -0.1211138 | 0.045 | 1.077225 | 0.006851191 | 800.1235
0.03343661 | -0.0310241 | 0.003139435 | 0.0005890364 | 0.0008468173 | 1 | 0.187625 | 0.2697356 | 0.187625 | 0.2697356 | 0.04 | 4.690624 | 0.001770087 | 800.0524
0.03161149 | -0.03081574 | 0.002896344 | 0.0003595223 | 0.0006101816 | 1 | 0.1241297 | 0.210673 | 0.1241297 | 0.210673 | 0.04 | 3.103242 | 0.002675528 | 800.2779
0.03441798 | -0.0310354 | 0.00308263 | 0.0004831544 | 0.0004864958 | 1 | 0.1567345 | 0.1578184 | 0.1567345 | 0.1578184 | 0.055 | 2.849718 | 0.00211895 | 800.041
0.03499556 | -0.03064292 | 0.002920328 | 0.0002247746 | -0.0001274709 | 1 | 0.07696894 | -0.04364952 | 0.07696894 | -0.04364952 | 0.05 | 1.539379 | 0.00431489 | 799.4348
0.03350283 | -0.03076696 | 0.003002002 | 0.0003936889 | 0.0002870317 | 1 | 0.1311421 | 0.09561343 | 0.1311421 | 0.09561343 | 0.05 | 2.622842 | 0.002532463 | 800.3922
0.03814156 | -0.03087873 | 0.003244443 | 0.0005208461 | 0.0002154138 | 1 | 0.1605348 | 0.06639468 | 0.1605348 | 0.06639468 | 0.047 | 3.415634 | 0.002068788 | 800.3805
0.03118379 | -0.03168147 | 0.003574293 | 0.001669334 | 0.003271661 | 1 | 0.467039 | 0.915331 | 0.467039 | 0.915331 | 0.062 | 7.532887 | 0.0007111023 | 799.6463
0.03114212 | -0.03163979 | 0.003266345 | 0.0007703525 | 0.00114021 | 1 | 0.2358454 | 0.3490783 | 0.2358454 | 0.3490783 | 0.05 | 4.716909 | 0.001408179 | 800.1472
0.03177462 | -0.03162558 | 0.002772331 | 0.0001480737 | -0.0002219269 | 1 | 0.05341125 | -0.08005067 | 0.05341125 | -0.08005067 | 0.057 | 0.9370395 | 0.006218025 | 799.814

## AMU45a
max | baselineShift | M0 | M1 | M2 | M0norm | M1norm | M2norm | M1M0 | M2M0 | mode | knudsenRatio | diffusion | temperature
0.1306932 | -0.03127445 | 0.017023 | 0.002107511 | -0.000669496 | 1 | 0.1238037 | -0.0393289 | 0.1238037 | -0.0393289 | 0.057 | 2.171995 | 0.002682573 | 800.0793
0.08992407 | -0.03124796 | 0.01072679 | 0.001018865 | -0.001470943 | 1 | 0.09498323 | -0.137128 | 0.09498323 | -0.137128 | 0.051 | 1.862416 | 0.003496538 | 800.1225
0.06859078 | -0.03157939 | 0.008246783 | 0.001340659 | 0.0009690433 | 1 | 0.1625675 | 0.1175056 | 0.1625675 | 0.1175056 | 0.061 | 2.665041 | 0.00204292 | 800.0543
0.05294962 | -0.03178257 | 0.006298368 | -0.0002787819 | -0.003247607 | 1 | -0.04426256 | -0.5156267 | -0.04426256 | -0.5156267 | 0.049 | -0.9033175 | -0.007503238 | 800.1412
0.05119718 | -0.0316469 | 0.005316535 | -0.0007121573 | -0.003477814 | 1 | -0.1339514 | -0.6541505 | -0.1339514 | -0.6541505 | 0.061 | -2.195924 | -0.002479351 | 800.5718
0.04792423 | -0.03193085 | 0.005742105 | 0.001025653 | 0.0006617392 | 1 | 0.1786197 | 0.1152433 | 0.1786197 | 0.1152433 | 0.061 | 2.928192 | 0.001859328 | 800.2976
0.0427945 | -0.03229813 | 0.00582628 | 0.001243524 | 0.001087877 | 1 | 0.2134336 | 0.1867189 | 0.2134336 | 0.1867189 | 0.046 | 4.639861 | 0.001556046 | 800.0229
0.0425884 | -0.03209204 | 0.00510898 | 0.0007996185 | 0.0004586019 | 1 | 0.1565124 | 0.0897639 | 0.1565124 | 0.0897639 | 0.053 | 2.953063 | 0.002121957 | 799.8291
0.04149559 | -0.03196929 | 0.005624373 | 0.002088729 | 0.003737021 | 1 | 0.371371 | 0.6644334 | 0.371371 | 0.6644334 | 0.053 | 7.007001 | 0.0008942876 | 800.512
0.03966207 | -0.03142918 | 0.004759677 | 0.0005405124 | -0.0003832931 | 1 | 0.1135607 | -0.08052924 | 0.1135607 | -0.08052924 | 0.053 | 2.142655 | 0.002924536 | 800.2411
0.03895495 | -0.03169213 | 0.004735889 | 0.000972567 | 0.0008113003 | 1 | 0.205361 | 0.171309 | 0.205361 | 0.171309 | 0.053 | 3.874737 | 0.001617213 | 800.001
0.0365797 | -0.03158036 | 0.004023775 | -0.0004090047 | -0.002732521 | 1 | -0.101647 | -0.6790938 | -0.101647 | -0.6790938 | 0.063 | -1.613444 | -0.003267313 | 799.8546
0.03931901 | -0.03140947 | 0.00439681 | 0.0004851175 | -3.693597e-05 | 1 | 0.110334 | -0.008400628 | 0.110334 | -0.008400628 | 0.048 | 2.298624 | 0.003010066 | 799.6526
0.03515901 | -0.03145308 | 0.003640591 | -0.0006020868 | -0.003039997 | 1 | -0.1653816 | -0.8350286 | -0.1653816 | -0.8350286 | 0.06 | -2.75636 | -0.002008158 | 799.9769
0.03476265 | -0.03138008 | 0.00446664 | 0.0008482304 | 0.0008498398 | 1 | 0.1899035 | 0.1902638 | 0.1899035 | 0.1902638 | 0.045 | 4.220077 | 0.001748849 | 799.9061
0.03575791 | -0.03140527 | 0.00430128 | 0.0006133831 | 2.575136e-05 | 1 | 0.1426048 | 0.005986907 | 0.1426048 | 0.005986907 | 0.06 | 2.376746 | 0.002328902 | 800.0782
0.03453589 | -0.03147666 | 0.003987755 | 0.0004046832 | -0.0004238934 | 1 | 0.1014815 | -0.1062988 | 0.1014815 | -0.1062988 | 0.058 | 1.74968 | 0.003272642 | 800.1794
0.03333292 | -0.03253717 | 0.004300471 | 0.0007491097 | 0.0003672022 | 1 | 0.1741925 | 0.08538651 | 0.1741925 | 0.08538651 | 0.045 | 3.870944 | 0.001906583 | 800.0706
0.03392859 | -0.03216278 | 0.003891198 | 7.582989e-05 | -0.0009680034 | 1 | 0.01948754 | -0.2487674 | 0.01948754 | -0.2487674 | 0.04 | 0.4871886 | 0.0170423 | 799.7401
0.03597984 | -0.0322739 | 0.004173254 | 0.0006330992 | 0.0003091904 | 1 | 0.151704 | 0.07408857 | 0.151704 | 0.07408857 | 0.07 | 2.167199 | 0.002189214 | 799.8856

## AMU30a
max | baselineShift | M0 | M1 | M2 | M0norm | M1norm | M2norm | M1M0 | M2M0 | mode | knudsenRatio | diffusion | temperature
0.05008304 | -0.03085612 | 0.005653382 | 0.001026337 | 0.00098324 | 1 | 0.1815439 | 0.1739207 | 0.1815439 | 0.1739207 | 0.062 | 2.928127 | 0.001829379 | 800.0604
0.03593138 | -0.03125539 | 0.00420276 | 0.001487098 | 0.002578874 | 1 | 0.3538384 | 0.6136145 | 0.3538384 | 0.6136145 | 0.062 | 5.707071 | 0.0009385994 | 799.9533
0.02807042 | -0.03115493 | 0.002441145 | -0.0004127782 | -0.001934928 | 1 | -0.1690921 | -0.7926314 | -0.1690921 | -0.7926314 | 0.047 | -3.597703 | -0.001964093 | 799.6773
0.02260894 | -0.03183717 | 0.003320328 | 0.002143394 | 0.004239683 | 1 | 0.6455367 | 1.276887 | 0.6455367 | 1.276887 | 0.054 | 11.95438 | 0.000514475 | 799.6431
0.01996202 | -0.03145373 | 0.002318554 | 0.001073614 | 0.002280717 | 1 | 0.4630533 | 0.9836807 | 0.4630533 | 0.9836807 | 0.054 | 8.57506 | 0.0007172231 | 799.9486
0.01965353 | -0.03179194 | 0.001860934 | 7.785519e-05 | -0.0007009633 | 1 | 0.04183661 | -0.3766728 | 0.04183661 | -0.3766728 | 0.054 | 0.7747521 | 0.007938322 | 799.6816
0.02077767 | -0.03194603 | 0.00163705 | -4.063285e-05 | -0.0008927384 | 1 | -0.02482078 | -0.5453338 | -0.02482078 | -0.5453338 | 0.054 | -0.4596441 | -0.01338042 | 800.1346
0.01798216 | -0.03173735 | 0.001211266 | -0.0003433803 | -0.001487607 | 1 | -0.2834888 | -1.228142 | -0.2834888 | -1.228142 | 0.054 | -5.249793 | -0.001171519 | 800.1073
0.01780385 | -0.03188239 | 0.00182847 | 0.000810767 | 0.001696683 | 1 | 0.4434128 | 0.9279253 | 0.4434128 | 0.9279253 | 0.054 | 8.211348 | 0.0007489917 | 799.9216
0.01608307 | -0.03113167 | 0.001435792 | 0.0002211916 | 0.0001324019 | 1 | 0.1540555 | 0.09221523 | 0.1540555 | 0.09221523 | 0.049 | 3.14399 | 0.002155798 | 800.048
0.01634117 | -0.03138977 | 0.001566429 | 0.0005764482 | 0.001189425 | 1 | 0.3680014 | 0.7593224 | 0.3680014 | 0.7593224 | 0.061 | 6.032809 | 0.0009024763 | 800.0356
0.01633568 | -0.03138428 | 0.001478343 | 0.0003363622 | 0.0004571371 | 1 | 0.2275265 | 0.3092226 | 0.2275265 | 0.3092226 | 0.061 | 3.729942 | 0.001459665 | 800.34375
0.0154622 | -0.03115751 | 0.00133898 | 0.0003622378 | 0.0006285448 | 1 | 0.2705328 | 0.4694208 | 0.2705328 | 0.4694208 | 0.061 | 4.434964 | 0.001227624 | 799.77
0.01677403 | -0.03117592 | 0.00153678 | 0.0006684594 | 0.001466874 | 1 | 0.434974 | 0.9545113 | 0.434974 | 0.9545113 | 0.061 | 7.130721 | 0.0007635226 | 799.91
0.01635344 | -0.03107869 | 0.001565075 | 0.0007621497 | 0.001803095 | 1 | 0.4869734 | 1.152082 | 0.4869734 | 1.152082 | 0.071 | 6.85878 | 0.0006819932 | 800.4857
0.01534688 | -0.03104219 | 0.001081681 | -0.0001806996 | -0.0008330718 | 1 | -0.1670544 | -0.7701638 | -0.1670544 | -0.7701638 | 0.053 | -3.151969 | -0.00198805 | 799.8367
0.01553391 | -0.03122922 | 0.001349938 | 0.0002118039 | 0.0001906833 | 1 | 0.156899 | 0.1412533 | 0.156899 | 0.1412533 | 0.053 | 2.960358 | 0.002116729 | 799.853
0.01655792 | -0.03225323 | 0.001468501 | 0.0002137325 | -7.378548e-05 | 1 | 0.1455446 | -0.05024543 | 0.1455446 | -0.05024543 | 0.053 | 2.746125 | 0.00228186 | 800.5371
0.01564084 | -0.03198285 | 0.001260805 | 0.000331074 | 0.0006117669 | 1 | 0.2625894 | 0.4852194 | 0.2625894 | 0.4852194 | 0.053 | 4.954518 | 0.00126476 | 799.9034
0.01696785 | -0.03201645 | 0.001461763 | 0.0004290798 | 0.000749358 | 1 | 0.2935358 | 0.5126399 | 0.2935358 | 0.5126399 | 0.053 | 5.538412 | 0.001131421 | 800.1941

## AMU28a
max | baselineShift | M0 | M1 | M2 | M0norm | M1norm | M2norm | M1M0 | M2M0 | mode | knudsenRatio | diffusion | temperature
0.07959322 | -0.01897698 | 0.009144857 | 0.00153401 | 0.001219494 | 1 | 0.1677457 | 0.133353 | 0.1677457 | 0.133353 | 0.045 | 3.727682 | 0.001979857 | 800.1178
0.05771756 | -0.023293 | 0.007331088 | 0.003037288 | 0.006416598 | 1 | 0.4143026 | 0.8752587 | 0.4143026 | 0.8752587 | 0.042 | 9.864347 | 0.0008016182 | 800.0349
0.05171694 | -0.02505287 | 0.005806405 | 0.002046972 | 0.00393684 | 1 | 0.352537 | 0.6780167 | 0.352537 | 0.6780167 | 0.04 | 8.813424 | 0.0009420643 | 800.0198
0.03858023 | -0.02614375 | 0.003659538 | 0.0001813325 | 0.0001537416 | 1 | 0.04955065 | 0.04201121 | 0.04955065 | 0.04201121 | 0.04 | 1.238766 | 0.006702485 | 800.1364
0.03772549 | -0.02625907 | 0.002369103 | -0.002316024 | -0.00689577 | 1 | -0.9775955 | -2.91071 | -0.9775955 | -2.91071 | 0.052 | -18.79991 | -0.0003397239 | 799.8582
0.03567716 | -0.02712091 | 0.003707521 | 0.0009800645 | 0.002145478 | 1 | 0.264345 | 0.5786827 | 0.264345 | 0.5786827 | 0.052 | 5.083557 | 0.00125636 | 799.8158
0.03038591 | -0.02765004 | 0.002799646 | -0.0003716253 | -0.001678611 | 1 | -0.1327401 | -0.5995799 | -0.1327401 | -0.5995799 | 0.049 | -2.708982 | -0.002501975 | 799.9459
0.02972854 | -0.02731603 | 0.001796978 | -0.001369584 | -0.003113349 | 1 | -0.7621594 | -1.732547 | -0.7621594 | -1.732547 | 0.062 | -12.29289 | -0.000435752 | 800.0428
0.03147614 | -0.02744685 | 0.001973037 | -0.0008311928 | -0.001975447 | 1 | -0.4212758 | -1.001222 | -0.4212758 | -1.001222 | 0.062 | -6.794771 | -0.0007883494 | 799.6429
0.03068245 | -0.02729987 | 0.002840361 | 0.0002585185 | 0.0001161667 | 1 | 0.09101608 | 0.04089858 | 0.09101608 | 0.04089858 | 0.044 | 2.068547 | 0.003648943 | 799.7976
0.02674018 | -0.02723785 | 0.001596566 | -0.002042602 | -0.005925103 | 1 | -1.279372 | -3.711154 | -1.279372 | -3.711154 | 0.047 | -27.22067 | -0.0002595903 | 800.2512
0.02847712 | -0.02768137 | 0.003188484 | 0.001085057 | 0.00200892 | 1 | 0.3403051 | 0.6300549 | 0.3403051 | 0.6300549 | 0.044 | 7.734207 | 0.0009759257 | 800.3283
0.02910509 | -0.02766264 | 0.003213153 | 0.001382622 | 0.002938964 | 1 | 0.4303009 | 0.9146668 | 0.4303009 | 0.9146668 | 0.054 | 7.968534 | 0.0007718146 | 800.2997
0.02676828 | -0.02726596 | 0.0009783347 | -0.002917591 | -0.008261151 | 1 | -2.982201 | -8.444095 | -2.982201 | -8.444095 | 0.054 | -55.22595 | -0.0001113649 | 799.9777
0.02493928 | -0.02737708 | 0.001818499 | -0.001044019 | -0.0033871 | 1 | -0.5741104 | -1.862579 | -0.5741104 | -1.862579 | 0.054 | -10.63167 | -0.000578482 | 800.0565
0.02790923 | -0.02776019 | 0.002552699 | 0.00022137 | 0.0001143154 | 1 | 0.08671998 | 0.04478217 | 0.08671998 | 0.04478217 | 0.051 | 1.700392 | 0.003829711 | 800.1862
0.02579305 | -0.02790749 | 0.003149683 | 0.001897647 | 0.004984451 | 1 | 0.6024882 | 1.582525 | 0.6024882 | 1.582525 | 0.054 | 11.15719 | 0.0005512349 | 799.9796
0.02638614 | -0.02850058 | 0.002435823 | -0.0004522686 | -0.002494032 | 1 | -0.1856738 | -1.023897 | -0.1856738 | -1.023897 | 0.036 | -5.157606 | -0.001788688 | 799.8159
0.02780134 | -0.02894572 | 0.003360815 | 0.00132764 | 0.002220458 | 1 | 0.3950351 | 0.6606904 | 0.3950351 | 0.6606904 | 0.061 | 6.475985 | 0.0008407164 | 800.1945
0.0256913 | -0.02845245 | 0.002061782 | -0.0004997343 | -0.002387296 | 1 | -0.2423798 | -1.15788 | -0.2423798 | -1.15788 | 0.061 | -3.973439 | -0.001370215 | 800.0167

## AMU32a
max | baselineShift | M0 | M1 | M2 | M0norm | M1norm | M2norm | M1M0 | M2M0 | mode | knudsenRatio | diffusion | temperature
0.0692391 | 0.008191539 | 0.010713 | 0.0106265 | 0.02465897 | 1 | 0.9919258 | 2.301781 | 0.9919258 | 2.301781 | 0.038 | 26.10331 | 0.0003348159 | 800.2299
0.03469579 | -0.01579222 | 0.003642745 | 0.002382955 | 0.006001304 | 1 | 0.6541648 | 1.647468 | 0.6541648 | 1.647468 | 0.053 | 12.34273 | 0.0005076894 | 800.2388
0.02361292 | -0.02249382 | 0.001191681 | -8.217405e-05 | -0.0001172056 | 1 | -0.06895643 | -0.09835316 | -0.06895643 | -0.09835316 | 0.05 | -1.379129 | -0.004816266 | 800.2904
0.01784714 | -0.02610531 | 0.0006872989 | -0.0004578559 | -0.001068663 | 1 | -0.666167 | -1.554873 | -0.666167 | -1.554873 | 0.035 | -19.03334 | -0.0004985424 | 800.5054
0.01601394 | -0.02718229 | 0.001441149 | 0.001032568 | 0.002485864 | 1 | 0.7164894 | 1.724918 | 0.7164894 | 1.724918 | 0.035 | 20.47112 | 0.0004635275 | 800.2786
0.01482809 | -0.02825992 | 0.0009570355 | 0.0009378292 | 0.002960486 | 1 | 0.9799315571 | 3.093392 | 0.9799315571 | 3.093392 | 0.035 | 27.99804 | 0.000338914 | 800.3824
0.01232783 | -0.0289932 | 0.0004639728 | 0.000255577 | 0.0009385138 | 1 | 0.5508449 | 2.022778 | 0.5508449 | 2.022778 | 0.06 | 9.180749 | 0.0006029147 | 800.0481
0.0151957 | -0.02862753 | -0.0003375719 | -0.002085123 | -0.005589823 | 1 | 6.176826 | 16.55891 | 6.176826 | 16.55891 | 0.057 | 108.3654 | 5.37675e-05 | 799.8498
0.01212109 | -0.02943317 | 0.000901696 | 0.0008065049 | 0.002378395 | 1 | 0.894431 | 2.63769 | 0.894431 | 2.63769 | 0.045 | 19.87624 | 0.0003713115 | 800.1307
0.01180937 | -0.02912145 | 0.0003271995 | -0.0005199287 | -0.001421453 | 1 | -1.589026 | -4.344299 | -1.589026 | -4.344299 | 0.052 | -30.5582 | -0.0002090038 | 799.8589
0.0114382 | -0.02939699 | 3.189301e-05 | -0.001027228 | -0.002842076 | 1 | -32.20855 | -89.11282 | -32.20855 | -89.11282 | 0.042 | -766.8703 | -1.031131e-05 | 800.1269
0.01336282 | -0.02970484 | 0.0008589484 | 0.0006295523 | 0.001815319 | 1 | 0.7329338 | 2.113421 | 0.7329338 | 2.113421 | 0.052 | 14.09488 | 0.0004531276 | 799.837
0.01107867 | -0.02968417 | 0.0009352016 | 0.0007694475 | 0.001617987 | 1 | 0.8227611 | 1.730095 | 0.8227611 | 1.730095 | 0.037 | 22.23679 | 0.0004036561 | 800.156
0.0122923 | -0.02928102 | 0.0005370668 | 0.0002143318 | 0.0008749974 | 1 | 0.3990786 | 1.629215 | 0.3990786 | 1.629215 | 0.037 | 10.78591 | 0.0008321983 | 800.0616
0.01250776 | -0.02949648 | 1.118592e-05 | -0.0008353262 | -0.002031549 | 1 | -74.6766 | -181.6166 | -74.6766 | -181.6166 | 0.037 | -2018.286 | -4.447344e-06 | 799.7178
0.01290638 | -0.0298951 | 0.0002508999 | -0.0006792206 | -0.002109587 | 1 | -2.707138 | -8.408083 | -2.707138 | -8.408083 | 0.059 | -45.88369 | -0.0001226803 | 800.0428
0.01297099 | -0.03060642 | 0.001665897 | 0.001655551 | 0.003602089 | 1 | 0.9937894 | 2.162251 | 0.9937894 | 2.162251 | 0.044 | 22.58612 | 0.000334188 | 800.4347
0.01315802 | -0.03079345 | 0.0002819771 | -0.0007453002 | -0.002067974 | 1 | -2.643123 | -7.333837 | -2.643123 | -7.333837 | 0.044 | -60.07097 | -0.0001256516 | 799.6634
0.01194278 | -0.03087163 | -0.0005858108 | -0.001808961 | -0.004355792 | 1 | 3.08796 | 7.435493 | 3.08796 | 7.435493 | 0.044 | 70.18092 | 0.0001075508 | 799.867
0.0113161 | -0.0305683 | -0.0003097667 | -0.001596654 | -0.004174773 | 1 | 5.154378 | 13.47715 | 5.154378 | 13.47715 | 0.069 | 74.70113 | 6.443309e-05 | 799.8549

## Summary
temperature | Pulse number | 17 | 16 | 4 amu | 30 | 29 | 45 | 17 amu | 16 | 4 | 30 | 29 | 45
800.0004 | 1 | 0.3880495 | 0.3069634 | 0.1138389 | 0.005653382 | 0.01037306 | 0.017023 | 3.40876 | 2.696472 | 1 | 0.04966126 | 0.09112055 | 0.1495359
800.0284 | 11 | 0.2480372 | 0.2084056 | 0.08469508 | 0.00420276 | 0.006538172 | 0.01072679 | 2.92859 | 2.460658 | 1 | 0.04962225 | 0.0771966 | 0.1266518
800.2175 | 21 | 0.1798428 | 0.157024 | 0.06703176 | 0.002441145 | 0.006364558 | 0.008246783 | 2.68295 | 2.342531 | 1 | 0.03641773 | 0.09494839 | 0.123028
800.2049 | 31 | 0.1411196 | 0.1262082 | 0.05507551 | 0.003320328 | 0.005019486 | 0.006298368 | 2.562292 | 2.291549 | 1 | 0.06028683 | 0.09113825 | 0.1143588
799.4408 | 41 | 0.1231845 | 0.1081504 | 0.04716392 | 0.002318554 | 0.003823833 | 0.005316535 | 2.611838 | 2.293074 | 1 | 0.04915949 | 0.08107539 | 0.1127246
800.0922 | 51 | 0.108523 | 0.09800567 | 0.04268914 | 0.001860934 | 0.003596596 | 0.005742105 | 2.542168 | 2.295799 | 1 | 0.04359268 | 0.08425085 | 0.1345097
800.257 | 61 | 0.1004141 | 0.09240693 | 0.03974881 | 0.00163705 | 0.003524055 | 0.00582628 | 2.526216 | 2.324772 | 1 | 0.04118487 | 0.08865813 | 0.1465775
800.1183 | 71 | 0.09428824 | 0.0872493 | 0.03687805 | 0.001211266 | 0.003680633 | 0.00510898 | 2.556758 | 2.365887 | 1 | 0.03284517 | 0.09980552 | 0.1385371
800.1633 | 81 | 0.08837833 | 0.08211632 | 0.03398607 | 0.00182847 | 0.003251909 | 0.005624373 | 2.600428 | 2.416176 | 1 | 0.05380057 | 0.09568359 | 0.1654905
799.7409 | 91 | 0.08631818 | 0.07895162 | 0.03253036 | 0.001435792 | 0.003205024 | 0.004759677 | 2.653465 | 2.427013 | 1 | 0.04413697 | 0.09852409 | 0.1463149
799.9174 | 101 | 0.08278007 | 0.07781074 | 0.03193912 | 0.001566429 | 0.003100053 | 0.004735889 | 2.591808 | 2.436221 | 1 | 0.04904423 | 0.09706132 | 0.1482786
799.4412 | 111 | 0.08089019 | 0.0759261 | 0.03217601 | 0.001478343 | 0.003139435 | 0.004023775 | 2.51399 | 2.359711 | 1 | 0.0459455 | 0.09757066 | 0.1250551
800.2408 | 121 | 0.08217827 | 0.07521911 | 0.0316685 | 0.00133898 | 0.002896344 | 0.00439681 | 2.594953 | 2.375202 | 1 | 0.04228111 | 0.0914582 | 0.1388386
799.4109 | 131 | 0.07836208 | 0.07321131 | 0.03097353 | 0.00153678 | 0.00308263 | 0.003640591 | 2.52997 | 2.363674 | 1 | 0.04961592 | 0.09952466 | 0.1175388
800.0941 | 141 | 0.08046423 | 0.07134816 | 0.02936931 | 0.001565075 | 0.002920328 | 0.00446664 | 2.739739 | 2.429344 | 1 | 0.05328946 | 0.0994347 | 0.1520853
800.048 | 151 | 0.07614712 | 0.06989187 | 0.02823535 | 0.001081681 | 0.003002002 | 0.00430128 | 2.696872 | 2.475332 | 1 | 0.03830947 | 0.1063207 | 0.1523367
799.6479 | 161 | 0.07492654 | 0.0705645 | 0.02851463 | 0.001349938 | 0.003244443 | 0.003987755 | 2.627653 | 2.474677 | 1 | 0.04734196 | 0.1137817 | 0.1398494
800.3073 | 171 | 0.08025993 | 0.07073462 | 0.02917271 | 0.001468501 | 0.003574293 | 0.004300471 | 2.751199 | 2.424685 | 1 | 0.05033819 | 0.1225218 | 0.1474142
800.2177 | 181 | 0.07697439 | 0.07220505 | 0.0298332 | 0.001260805 | 0.003266345 | 0.003891198 | 2.580159 | 2.420292 | 1 | 0.0422618 | 0.1094869 | 0.1304318
799.834 | 191 | 0.07709439 | 0.07176835 | 0.02969295 | 0.001461763 | 0.002772331 | 0.004173254 | 2.596387 | 2.417016 | 1 | 0.04922929 | 0.09336664 | 0.140547